## Absorption
Relative Pressure (P/P0) | Absolute Pressure (mmHg) | Quantity Absorbed (cm3/g) | Elapsed Time (h:min) | Saturation Pressure (mmHg)
|  |  | 0:56 | 740.560547
0.004893661 | 3.625008 | 150.0924 | 1:29 | 740.75592
0.00725429 | 5.374682 | 160.1805 | 1:38 | 740.897095
0.009690051 | 7.180241 | 166.9549 | 1:46 | 740.991089
0.032055478 | 23.749596 | 189.3744 | 1:56 | 740.890381
0.050165111 | 37.157639 | 197.8531 | 2:04 | 740.706787
0.072242042 | 53.530758 | 205.6798 | 2:11 | 740.99176
0.099430424 | 73.68425 | 213.7384 | 2:19 | 741.063416
0.124822817 | 92.484154 | 220.4292 | 2:25 | 740.923462
0.15010537 | 111.247292 | 226.689 | 2:32 | 741.127991
0.175538928 | 130.111588 | 232.6913 | 2:39 | 741.212158
0.201127349 | 149.032898 | 238.5038 | 2:45 | 740.987732
0.226538188 | 167.91391 | 244.2277 | 2:51 | 741.216797
0.251487157 | 186.44339 | 249.8593 | 2:57 | 741.363464
0.276606732 | 204.964508 | 255.4174 | 3:04 | 740.996094
0.301257075 | 223.282333 | 260.9707 | 3:10 | 741.168762
0.330346176 | 244.776093 | 267.5574 | 3:17 | 740.968445
0.359183137 | 266.046143 | 274.131 | 3:24 | 740.697754
0.388842245 | 288.015076 | 281.1217 | 3:30 | 740.699036
0.418980814 | 310.299866 | 288.314 | 3:37 | 740.606384
0.448684952 | 332.358887 | 295.6085 | 3:44 | 740.73999
0.478771512 | 354.583313 | 303.1854 | 3:51 | 740.610718
0.508626411 | 376.658875 | 311.0367 | 3:59 | 740.541321
0.538470288 | 398.723511 | 319.3938 | 4:06 | 740.474487
0.56866106 | 421.026459 | 328.1616 | 4:14 | 740.38208
0.598286969 | 442.944153 | 337.2975 | 4:22 | 740.354004
0.628022163 | 465.046387 | 347.2395 | 4:30 | 740.493591
0.657448102 | 486.753082 | 358.8935 | 4:40 | 740.36731
0.689185316 | 510.148987 | 371.5786 | 4:50 | 740.220337
0.717108109 | 530.863525 | 384.2267 | 5:00 | 740.283813
0.748107945 | 553.682617 | 399.2688 | 5:10 | 740.110596
0.776819768 | 574.892761 | 415.7329 | 5:22 | 740.059387
0.80844212 | 598.179321 | 434.7387 | 5:33 | 739.916077
0.836874334 | 619.085144 | 453.9183 | 5:45 | 739.758789
0.867908008 | 642.083313 | 475.6961 | 5:58 | 739.805725
0.898755052 | 664.975281 | 495.0017 | 6:10 | 739.884888
0.923435933 | 683.197571 | 507.4263 | 6:20 | 739.842957
0.946657399 | 700.315002 | 518.6765 | 6:29 | 739.776611
0.971868844 | 718.937012 | 532.018 | 6:39 | 739.746948
0.981945842 | 726.429138 | 537.7216 | 6:46 | 739.785339
0.989242119 | 731.897339 | 542.1837 | 6:51 | 739.856628
0.994398115 | 735.744629 | 545.7328 | 6:56 | 739.889404
0.994664727 | 735.975586 | 550.8861 | 7:06 | 739.923279
0.958097038 | 708.896606 | 549.1388 | 7:08 | 739.900635

## BJH
Pore Width Range(Min) (nm) | Pore Width Range (Max) (nm) | Average Width (nm) | Incremental Pore Volume (cm3/g) | Cumulative Pore Volume (cm3/g) | Incremental Pore Area (m2/g) | Cumulative Pore Area (m2/g)
346.1 | 181.7 | 216.7 | 0.005713 | 0.005713 | 0.105 | 0.105
181.7 | 109.2 | 128.1 | 0.007333 | 0.013046 | 0.229 | 0.334
109.2 | 70.8 | 81.9 | 0.009593 | 0.02264 | 0.468 | 0.803
70.8 | 38 | 45 | 0.023511 | 0.046151 | 2.091 | 2.894
38 | 26.7 | 30.4 | 0.020495 | 0.066646 | 2.701 | 5.595
26.7 | 20.4 | 22.7 | 0.023516 | 0.090162 | 4.148 | 9.743
20.4 | 15.8 | 17.5 | 0.038338 | 0.128499 | 8.785 | 18.528
15.8 | 12.9 | 14 | 0.045038 | 0.173537 | 12.879 | 31.407
12.9 | 11 | 11.8 | 0.040799 | 0.214336 | 13.878 | 45.286
11 | 9.5 | 10.1 | 0.041354 | 0.25569 | 16.384 | 61.669
9.5 | 8.4 | 8.9 | 0.036769 | 0.292459 | 16.609 | 78.279
8.4 | 7.5 | 7.9 | 0.033941 | 0.3264 | 17.24 | 95.518
7.5 | 6.8 | 7.1 | 0.029117 | 0.355517 | 16.398 | 111.917
6.8 | 6.2 | 6.4 | 0.029475 | 0.384992 | 18.296 | 130.213
6.2 | 5.7 | 5.9 | 0.027892 | 0.412884 | 18.961 | 149.174
5.7 | 5.2 | 5.4 | 0.023558 | 0.436442 | 17.391 | 166.564
5.2 | 4.8 | 5 | 0.021829 | 0.458271 | 17.417 | 183.982
4.8 | 4.5 | 4.7 | 0.021204 | 0.479475 | 18.224 | 202.205
4.5 | 4.2 | 4.3 | 0.020567 | 0.500042 | 18.976 | 221.182
4.2 | 3.9 | 4.1 | 0.019411 | 0.519453 | 19.165 | 240.346
3.9 | 3.7 | 3.8 | 0.018909 | 0.538363 | 19.936 | 260.283
3.7 | 3.5 | 3.6 | 0.018468 | 0.556831 | 20.746 | 281.029
3.5 | 3.3 | 3.3 | 0.018383 | 0.575214 | 21.974 | 303.002
3.3 | 3.1 | 3.1 | 0.018128 | 0.593343 | 23.027 | 326.029
3.1 | 2.9 | 3 | 0.016997 | 0.61034 | 22.894 | 348.923
2.9 | 2.7 | 2.8 | 0.017186 | 0.627525 | 24.529 | 373.452
2.7 | 2.6 | 2.7 | 0.014538 | 0.642063 | 21.883 | 395.334
2.6 | 2.5 | 2.5 | 0.01436 | 0.656423 | 22.726 | 418.061
2.5 | 2.3 | 2.4 | 0.014731 | 0.671154 | 24.534 | 442.594
2.3 | 2.2 | 2.3 | 0.014709 | 0.685862 | 25.818 | 468.412
2.2 | 2.1 | 2.2 | 0.014612 | 0.700475 | 27.094 | 495.506
2.1 | 2 | 2 | 0.015012 | 0.715487 | 29.474 | 524.98
2 | 1.9 | 1.9 | 0.015371 | 0.730858 | 32.055 | 557.035
1.9 | 1.7 | 1.8 | 0.015776 | 0.746634 | 35.123 | 592.157