## Absorption
Relative Pressure (P/P0) | Absolute Pressure (mmHg) | Quantity Absorbed (cm3/g) | Elapsed Time (h:min) | Saturation Pressure (mmHg)
|  |  | 0:56 | 740.560547
0.004949052 | 3.666041 | 140.1687 | 1:28 | 740.756226
0.007469971 | 5.535562 | 147.084 | 1:39 | 741.041992
0.009847651 | 7.296341 | 151.3122 | 1:48 | 740.921997
0.0301716 | 22.348963 | 166.8643 | 2:01 | 740.728455
0.051083791 | 37.856098 | 174.7443 | 2:10 | 741.058899
0.073297201 | 54.318062 | 180.9435 | 2:18 | 741.065979
0.100016186 | 74.091599 | 187.0177 | 2:25 | 740.796082
0.125236569 | 92.818077 | 192.0983 | 2:33 | 741.141968
0.150700611 | 111.703011 | 196.7666 | 2:39 | 741.22467
0.176147244 | 130.559845 | 201.194 | 2:45 | 741.197205
0.201553338 | 149.447495 | 205.4274 | 2:51 | 741.478638
0.226585167 | 167.947708 | 209.4653 | 2:57 | 741.21228
0.251293272 | 186.276245 | 213.4204 | 3:03 | 741.270325
0.276212398 | 204.696045 | 217.2854 | 3:08 | 741.082031
0.301030866 | 223.073242 | 221.1414 | 3:14 | 741.031128
0.330388832 | 244.776382 | 225.6629 | 3:19 | 740.873657
0.359428718 | 266.244629 | 230.1638 | 3:25 | 740.743896
0.389338227 | 288.412415 | 234.8267 | 3:31 | 740.776001
0.419206603 | 310.541901 | 239.6203 | 3:37 | 740.784851
0.449200827 | 332.866669 | 244.4143 | 3:42 | 741.019714
0.479198104 | 354.955963 | 249.3525 | 3:48 | 740.729065
0.509300459 | 377.178955 | 254.3725 | 3:54 | 740.582397
0.538971744 | 399.074036 | 259.622 | 3:59 | 740.435913
0.569110091 | 421.330048 | 265.1463 | 4:05 | 740.33136
0.59874285 | 443.349274 | 270.8788 | 4:11 | 740.466919
0.628922541 | 465.578644 | 277.0215 | 4:17 | 740.279785
0.658577624 | 487.577606 | 283.5819 | 4:24 | 740.349487
0.688523545 | 509.851349 | 290.645 | 4:30 | 740.499512
0.718562679 | 532.011414 | 298.2355 | 4:37 | 740.382751
0.747858021 | 553.581177 | 307.2401 | 4:45 | 740.22229
0.779431422 | 576.91217 | 316.8353 | 4:52 | 740.170532
0.807841008 | 598.012146 | 325.99 | 5:00 | 740.259705
0.838822031 | 620.785645 | 335.7065 | 5:08 | 740.068359
0.868717765 | 642.908569 | 344.27 | 5:14 | 740.066101
0.89878786 | 665.11322 | 351.43 | 5:20 | 740.011353
0.924400115 | 684.001526 | 355.3234 | 5:24 | 739.940979
0.947883807 | 701.388428 | 358.2657 | 5:28 | 739.951904
0.973255819 | 720.163269 | 361.4722 | 5:31 | 739.952698
0.981996154 | 726.562256 | 362.86 | 5:34 | 739.882996
0.989625192 | 732.22467 | 364.355 | 5:36 | 739.901001
0.994684564 | 735.915833 | 365.7461 | 5:38 | 739.84845
0.995965647 | 736.816589 | 368.5815 | 5:49 | 739.801208
0.957434752 | 708.268494 | 367.5128 | 5:51 | 739.756409

## BJH
Pore Width Range(Min) (nm) | Pore Width Range (Max) (nm) | Average Width (nm) | Incremental Pore Volume (cm3/g) | Cumulative Pore Volume (cm3/g) | Incremental Pore Area (m2/g) | Cumulative Pore Area (m2/g)
364.5 | 188.3 | 224.8 | 0.00223 | 0.00223 | 0.04 | 0.04
188.3 | 109.5 | 129.1 | 0.002445 | 0.004674 | 0.076 | 0.115
109.5 | 74.3 | 85.3 | 0.002315 | 0.00699 | 0.109 | 0.224
74.3 | 38.8 | 46.1 | 0.005606 | 0.012596 | 0.486 | 0.71
38.8 | 27.1 | 30.8 | 0.005348 | 0.017944 | 0.695 | 1.405
27.1 | 20.4 | 22.8 | 0.007403 | 0.025347 | 1.301 | 2.706
20.4 | 15.9 | 17.5 | 0.014344 | 0.03969 | 3.273 | 5.979
15.9 | 13 | 14.1 | 0.017833 | 0.057523 | 5.05 | 11.029
13 | 11 | 11.8 | 0.020948 | 0.078472 | 7.11 | 18.139
11 | 9.6 | 10.2 | 0.020321 | 0.098793 | 8.002 | 26.141
9.6 | 8.4 | 8.9 | 0.02181 | 0.120603 | 9.814 | 35.954
8.4 | 7.5 | 7.9 | 0.021061 | 0.141664 | 10.668 | 46.623
7.5 | 6.8 | 7.1 | 0.017815 | 0.159479 | 10.025 | 56.647
6.8 | 6.2 | 6.5 | 0.01688 | 0.176359 | 10.467 | 67.114
6.2 | 5.7 | 5.9 | 0.015945 | 0.192304 | 10.808 | 77.922
5.7 | 5.2 | 5.4 | 0.015098 | 0.207402 | 11.126 | 89.048
5.2 | 4.8 | 5 | 0.014317 | 0.221719 | 11.411 | 100.458
4.8 | 4.5 | 4.7 | 0.013982 | 0.235701 | 12.003 | 112.461
4.5 | 4.2 | 4.3 | 0.013505 | 0.249206 | 12.443 | 124.904
4.2 | 3.9 | 4.1 | 0.012999 | 0.262205 | 12.819 | 137.723
3.9 | 3.7 | 3.8 | 0.013049 | 0.275255 | 13.744 | 151.467
3.7 | 3.5 | 3.6 | 0.012817 | 0.288072 | 14.388 | 165.855
3.5 | 3.3 | 3.3 | 0.013115 | 0.301187 | 15.664 | 181.519
3.3 | 3.1 | 3.2 | 0.012826 | 0.314013 | 16.28 | 197.799
3.1 | 2.9 | 3 | 0.01254 | 0.326553 | 16.887 | 214.686
2.9 | 2.7 | 2.8 | 0.012707 | 0.339261 | 18.14 | 232.826
2.7 | 2.6 | 2.7 | 0.010965 | 0.350226 | 16.515 | 249.341
2.6 | 2.5 | 2.5 | 0.010998 | 0.361223 | 17.415 | 266.757
2.5 | 2.3 | 2.4 | 0.011466 | 0.372689 | 19.098 | 285.855
2.3 | 2.2 | 2.3 | 0.011637 | 0.384326 | 20.414 | 306.269
2.2 | 2.1 | 2.2 | 0.012256 | 0.396581 | 22.698 | 328.967
2.1 | 2 | 2 | 0.012831 | 0.409412 | 25.156 | 354.123
2 | 1.9 | 1.9 | 0.013395 | 0.422807 | 27.9 | 382.023
1.9 | 1.7 | 1.8 | 0.014701 | 0.437508 | 32.683 | 414.706